## Sheet1
onetcontent | dspacing | SSA | AMR | BR | CR | Cationsize | Anionsize | Molarity | PW | Config | CD | Capacitance
12.9 | 0.66 | 14.8 | 80 | 10 | 10 | 3.58 | 3.79 | 1 | 0.5 | 3 | 2 | 83
12.9 | 0.66 | 14.8 | 80 | 10 | 10 | 3.58 | 3.79 | 1 | 0.5 | 3 | 3 | 71
12.9 | 0.66 | 14.8 | 80 | 10 | 10 | 3.58 | 3.79 | 1 | 0.5 | 3 | 5 | 64
12.9 | 0.66 | 14.8 | 80 | 10 | 10 | 3.58 | 3.79 | 1 | 0.5 | 3 | 7 | 59
12.9 | 0.66 | 14.8 | 80 | 10 | 10 | 3.58 | 3.79 | 1 | 0.5 | 3 | 10 | 53
12.9 | 0.66 | 14.8 | 80 | 10 | 10 | 3.58 | 3.79 | 1 | 0.5 | 3 | 15 | 47
12.9 | 0.66 | 14.8 | 80 | 10 | 10 | 3.58 | 3.79 | 1 | 0.5 | 3 | 20 | 40
70.6 | 0.94 | 21.1 | 80 | 10 | 10 | 3.58 | 3.79 | 1 | 0.5 | 3 | 2 | 181
70.6 | 0.94 | 21.1 | 80 | 10 | 10 | 3.58 | 3.79 | 1 | 0.5 | 3 | 3 | 161
70.6 | 0.94 | 21.1 | 80 | 10 | 10 | 3.58 | 3.79 | 1 | 0.5 | 3 | 5 | 142
70.6 | 0.94 | 21.1 | 80 | 10 | 10 | 3.58 | 3.79 | 1 | 0.5 | 3 | 7 | 134
70.6 | 0.94 | 21.1 | 80 | 10 | 10 | 3.58 | 3.79 | 1 | 0.5 | 3 | 10 | 125
70.6 | 0.94 | 21.1 | 80 | 10 | 10 | 3.58 | 3.79 | 1 | 0.5 | 3 | 15 | 116
70.6 | 0.94 | 21.1 | 80 | 10 | 10 | 3.58 | 3.79 | 1 | 0.5 | 3 | 20 | 109
59.3 | 0.94 | 15.6 | 80 | 10 | 10 | 3.58 | 3.79 | 1 | 0.5 | 3 | 2 | 183
59.3 | 0.94 | 15.6 | 80 | 10 | 10 | 3.58 | 3.79 | 1 | 0.5 | 3 | 3 | 169
59.3 | 0.94 | 15.6 | 80 | 10 | 10 | 3.58 | 3.79 | 1 | 0.5 | 3 | 5 | 155
59.3 | 0.94 | 15.6 | 80 | 10 | 10 | 3.58 | 3.79 | 1 | 0.5 | 3 | 7 | 143
59.3 | 0.94 | 15.6 | 80 | 10 | 10 | 3.58 | 3.79 | 1 | 0.5 | 3 | 10 | 134
59.3 | 0.94 | 15.6 | 80 | 10 | 10 | 3.58 | 3.79 | 1 | 0.5 | 3 | 15 | 125
59.3 | 0.94 | 15.6 | 80 | 10 | 10 | 3.58 | 3.79 | 1 | 0.5 | 3 | 20 | 116
76 | 0.94 | 46.6 | 80 | 10 | 10 | 3.58 | 3.79 | 1 | 0.5 | 3 | 2 | 228
76 | 0.94 | 46.6 | 80 | 10 | 10 | 3.58 | 3.79 | 1 | 0.5 | 3 | 3 | 209
76 | 0.94 | 46.6 | 80 | 10 | 10 | 3.58 | 3.79 | 1 | 0.5 | 3 | 5 | 191
76 | 0.94 | 46.6 | 80 | 10 | 10 | 3.58 | 3.79 | 1 | 0.5 | 3 | 7 | 181
76 | 0.94 | 46.6 | 80 | 10 | 10 | 3.58 | 3.79 | 1 | 0.5 | 3 | 10 | 170
76 | 0.94 | 46.6 | 80 | 10 | 10 | 3.58 | 3.79 | 1 | 0.5 | 3 | 15 | 156
76 | 0.94 | 46.6 | 80 | 10 | 10 | 3.58 | 3.79 | 1 | 0.5 | 3 | 20 | 145
0 | 0.66 | 9.8 | 100 | 0 | 0 | 3.31 | 3 | 1 | 0.55 | 3 | 8 | 985
0 | 0.66 | 9.8 | 100 | 0 | 0 | 3.31 | 3 | 1 | 0.55 | 3 | 10 | 790
0 | 0.66 | 9.8 | 100 | 0 | 0 | 3.31 | 3 | 1 | 0.55 | 3 | 14 | 672
0 | 0.66 | 9.8 | 100 | 0 | 0 | 3.31 | 3 | 1 | 0.55 | 3 | 16 | 616
0 | 0.66 | 9.8 | 100 | 0 | 0 | 3.31 | 3 | 1 | 0.55 | 3 | 18 | 510
0 | 0.66 | 9.8 | 100 | 0 | 0 | 3.31 | 3 | 1 | 0.55 | 3 | 24 | 401
0 | 0.62 | 57.2 | 70 | 10 | 20 | 3.31 | 3 | 6 | 0.8 | 3 | 0.5 | 139
0 | 0.62 | 57.2 | 70 | 10 | 20 | 3.31 | 3 | 6 | 0.8 | 3 | 1 | 130
0 | 0.62 | 57.2 | 70 | 10 | 20 | 3.31 | 3 | 6 | 0.8 | 3 | 2 | 122
0 | 0.62 | 57.2 | 70 | 10 | 20 | 3.31 | 3 | 6 | 0.8 | 3 | 4 | 105
0 | 0.62 | 57.2 | 70 | 10 | 20 | 3.31 | 3 | 6 | 0.8 | 3 | 10 | 94
100 | 0.95 | 28.9 | 70 | 10 | 20 | 3.31 | 3 | 6 | 0.8 | 3 | 0.5 | 266
100 | 0.95 | 28.9 | 70 | 10 | 20 | 3.31 | 3 | 6 | 0.8 | 3 | 1 | 247
100 | 0.95 | 28.9 | 70 | 10 | 20 | 3.31 | 3 | 6 | 0.8 | 3 | 2 | 213
100 | 0.95 | 28.9 | 70 | 10 | 20 | 3.31 | 3 | 6 | 0.8 | 3 | 4 | 192
100 | 0.95 | 28.9 | 70 | 10 | 20 | 3.31 | 3 | 6 | 0.8 | 3 | 10 | 170
0 | 0.62 | 98.37 |  |  | 0 | 3.58 | 3.79 | 0.5 | 2 | 2 | 1 | 47
0 | 0.62 | 98.37 |  |  | 0 | 3.58 | 3.79 | 0.5 | 2 | 2 | 2 | 26
0 | 0.62 | 98.37 |  |  | 0 | 3.58 | 3.79 | 0.5 | 2 | 2 | 3 | 16
0 | 0.62 | 98.37 |  |  | 0 | 3.58 | 3.79 | 0.5 | 2 | 2 | 4 | 11
0 | 0.62 | 98.37 |  |  | 0 | 3.58 | 3.79 | 0.5 | 2 | 2 | 5 | 7
0 | 0.62 | 98.37 |  |  | 0 | 3.58 | 3.79 | 0.5 | 2 | 2 | 6 | 6
0 | 0.62 | 98.37 |  |  | 0 | 3.58 | 3.79 | 0.5 | 2 | 2 | 7 | 5
0 | 0.62 | 98.37 |  |  | 0 | 3.58 | 3.79 | 0.5 | 2 | 2 | 8 | 4
0 | 0.62 | 98.37 |  |  | 0 | 3.58 | 3.79 | 0.5 | 2 | 2 | 9 | 4
0 | 0.62 | 98.37 |  |  | 0 | 3.58 | 3.79 | 0.5 | 2 | 2 | 10 | 3
100 | 0.63 |  | 80 | 10 | 10 | 3.31 | 3 | 1 | 0.45 | 3 | 1 | 379
100 | 0.63 |  | 80 | 10 | 10 | 3.31 | 3 | 1 | 0.45 | 3 | 2 | 365
100 | 0.63 |  | 80 | 10 | 10 | 3.31 | 3 | 1 | 0.45 | 3 | 3 | 339
100 | 0.63 |  | 80 | 10 | 10 | 3.31 | 3 | 1 | 0.45 | 3 | 4 | 319
100 | 0.63 |  | 80 | 10 | 10 | 3.31 | 3 | 1 | 0.45 | 3 | 5 | 288
100 | 0.63 |  | 80 | 10 | 10 | 3.31 | 3 | 1 | 0.45 | 3 | 7.5 | 249
100 | 0.63 |  | 80 | 10 | 10 | 3.31 | 3 | 1 | 0.45 | 3 | 10 | 220
0 | 0.62 |  | 80 | 10 | 10 | 3.31 | 3 | 2 | 0.5 | 3 | 1 | 730
0 | 0.62 |  | 80 | 10 | 10 | 3.31 | 3 | 2 | 0.5 | 3 | 2 | 615
0 | 0.62 |  | 80 | 10 | 10 | 3.31 | 3 | 2 | 0.5 | 3 | 3 | 562
0 | 0.62 |  | 80 | 10 | 10 | 3.31 | 3 | 2 | 0.5 | 3 | 4 | 532
0 | 0.62 |  | 80 | 10 | 10 | 3.31 | 3 | 2 | 0.5 | 3 | 5 | 495
0 | 0.62 |  | 80 | 10 | 10 | 3.31 | 3 | 2 | 0.5 | 3 | 6 | 470
0 | 0.62 |  | 80 | 10 | 10 | 3.31 | 3 | 2 | 0.5 | 3 | 8 | 435
0 | 0.62 |  | 80 | 10 | 10 | 3.31 | 3 | 2 | 0.5 | 3 | 10 | 400
0 | 0.63 | 36.4 | 80 | 10 | 10 | 3.31 | 3 | 6 | 0.5 | 3 | 0.5 | 123
0 | 0.63 | 36.4 | 80 | 10 | 10 | 3.31 | 3 | 6 | 0.5 | 3 | 1 | 119
0 | 0.63 | 36.4 | 80 | 10 | 10 | 3.31 | 3 | 6 | 0.5 | 3 | 2 | 104
0 | 0.63 | 36.4 | 80 | 10 | 10 | 3.31 | 3 | 6 | 0.5 | 3 | 5 | 76
0 | 0.63 | 36.4 | 80 | 10 | 10 | 3.31 | 3 | 6 | 0.5 | 3 | 10 | 57
0 | 0.63 | 36.4 | 80 | 10 | 10 | 3.31 | 3 | 6 | 0.5 | 3 | 15 | 57
0 | 0.63 | 36.4 | 80 | 10 | 10 | 3.31 | 3 | 6 | 0.5 | 3 | 20 | 47
71 | 0.97 | 96.79 |  |  | 0 | 2.8 | 3.79 | 1 | 0.6 | 3 | 1 | 328
71 | 0.97 | 96.79 |  |  | 0 | 2.8 | 3.79 | 1 | 0.6 | 3 | 2 | 308
71 | 0.97 | 96.79 |  |  | 0 | 2.8 | 3.79 | 1 | 0.6 | 3 | 3 | 294
71 | 0.97 | 96.79 |  |  | 0 | 2.8 | 3.79 | 1 | 0.6 | 3 | 4 | 288
71 | 0.97 | 96.79 |  |  | 0 | 2.8 | 3.79 | 1 | 0.6 | 3 | 5 | 278
71 | 0.97 | 96.79 |  |  | 0 | 2.8 | 3.79 | 1 | 0.6 | 3 | 15 | 243
0 | 0.64 | 16.59 |  |  | 0 | 2.8 | 3.79 | 1 | 0.6 | 3 | 1 | 17
0 | 0.64 | 16.59 |  |  | 0 | 2.8 | 3.79 | 1 | 0.6 | 3 | 2 | 10
0 | 0.64 | 16.59 |  |  | 0 | 2.8 | 3.79 | 1 | 0.6 | 3 | 3 | 7
0 | 0.64 | 16.59 |  |  | 0 | 2.8 | 3.79 | 1 | 0.6 | 3 | 4 | 7
0 | 0.64 | 16.59 |  |  | 0 | 2.8 | 3.79 | 1 | 0.6 | 3 | 5 | 4
71 | 0.97 | 96.79 |  |  | 0 | 2.8 | 3.79 | 1 | 0.6 | 2 | 1 | 250
71 | 0.97 | 96.79 |  |  | 0 | 2.8 | 3.79 | 1 | 0.6 | 2 | 2 | 191
71 | 0.97 | 96.79 |  |  | 0 | 2.8 | 3.79 | 1 | 0.6 | 2 | 3 | 172
71 | 0.97 | 96.79 |  |  | 0 | 2.8 | 3.79 | 1 | 0.6 | 2 | 4 | 148
71 | 0.97 | 96.79 |  |  | 0 | 2.8 | 3.79 | 1 | 0.6 | 2 | 5 | 137
0 | 0.64 | 16.59 |  |  | 0 | 2.8 | 3.79 | 1 | 0.6 | 2 | 1 | 5
0 | 0.64 | 16.59 |  |  | 0 | 2.8 | 3.79 | 1 | 0.6 | 2 | 2 | 4
0 | 0.64 | 16.59 |  |  | 0 | 2.8 | 3.79 | 1 | 0.6 | 2 | 3 | 3
0 | 0.64 | 16.59 |  |  | 0 | 2.8 | 3.79 | 1 | 0.6 | 2 | 4 | 1
0 | 0.64 | 16.59 |  |  | 0 | 2.8 | 3.79 | 1 | 0.6 | 2 | 5 | 0.5
100 | 0.98 |  | 80 | 10 | 10 | 3.58 | 3.79 | 1 | 0.6 | 3 | 1 | 228
100 | 0.98 |  | 80 | 10 | 10 | 3.58 | 3.79 | 1 | 0.6 | 3 | 2 | 177
100 | 0.98 |  | 80 | 10 | 10 | 3.58 | 3.79 | 1 | 0.6 | 3 | 5 | 139
100 | 0.98 |  | 80 | 10 | 10 | 3.58 | 3.79 | 1 | 0.6 | 3 | 7 | 124
100 | 0.98 |  | 80 | 10 | 10 | 3.58 | 3.79 | 1 | 0.6 | 3 | 10 | 110
100 | 0.98 |  | 80 | 10 | 10 | 3.58 | 3.79 | 1 | 0.6 | 3 | 20 | 70
0 | 0.65 |  | 80 | 10 | 10 | 3.31 | 3 | 3 | 0.53 | 3 | 1 | 920
0 | 0.65 |  | 80 | 10 | 10 | 3.31 | 3 | 3 | 0.53 | 3 | 2 | 793
0 | 0.65 |  | 80 | 10 | 10 | 3.31 | 3 | 3 | 0.53 | 3 | 5 | 700
0 | 0.65 |  | 80 | 10 | 10 | 3.31 | 3 | 3 | 0.53 | 3 | 10 | 617
0 | 0.65 |  | 80 | 10 | 10 | 3.31 | 3 | 3 | 0.53 | 3 | 20 | 494
0 | 0.62 |  | 80 | 10 | 10 | 3.58 | 3.79 | 1 | 0.6 | 3 | 1 | 20
0 | 0.62 |  | 80 | 10 | 10 | 3.58 | 3.79 | 1 | 0.6 | 3 | 2 | 18
0 | 0.62 |  | 80 | 10 | 10 | 3.58 | 3.79 | 1 | 0.6 | 3 | 3 | 16
0 | 0.62 |  | 80 | 10 | 10 | 3.58 | 3.79 | 1 | 0.6 | 3 | 5 | 14
0 | 0.62 |  | 80 | 10 | 10 | 3.58 | 3.79 | 1 | 0.6 | 3 | 7 | 13
0 | 0.62 |  | 80 | 10 | 10 | 3.58 | 3.79 | 1 | 0.6 | 3 | 10 | 12
0 | 0.62 |  | 80 | 10 | 10 | 3.58 | 3.79 | 1 | 0.6 | 3 | 20 | 9
100 | 0.95 |  | 80 | 10 | 10 | 3.58 | 3.79 | 1 | 1 | 3 | 1 | 320
100 | 0.95 |  | 80 | 10 | 10 | 3.58 | 3.79 | 1 | 1 | 3 | 2 | 264
100 | 0.95 |  | 80 | 10 | 10 | 3.58 | 3.79 | 1 | 1 | 3 | 3 | 255
100 | 0.95 |  | 80 | 10 | 10 | 3.58 | 3.79 | 1 | 1 | 3 | 5 | 247
100 | 0.95 |  | 80 | 10 | 10 | 3.58 | 3.79 | 1 | 1 | 3 | 7 | 236
100 | 0.95 |  | 80 | 10 | 10 | 3.58 | 3.79 | 1 | 1 | 3 | 10 | 224
100 | 0.95 |  | 80 | 10 | 10 | 3.58 | 3.79 | 1 | 1 | 3 | 20 | 202
100 | 0.95 |  | 80 | 10 | 10 | 3.82 | 3.79 | 1 | 1 | 3 | 1 | 379
100 | 0.95 |  | 80 | 10 | 10 | 3.82 | 3.79 | 1 | 1 | 3 | 2 | 274
100 | 0.95 |  | 80 | 10 | 10 | 3.82 | 3.79 | 1 | 1 | 3 | 3 | 251
100 | 0.95 |  | 80 | 10 | 10 | 3.82 | 3.79 | 1 | 1 | 3 | 5 | 232
100 | 0.95 |  | 80 | 10 | 10 | 3.82 | 3.79 | 1 | 1 | 3 | 7 | 222
100 | 0.95 |  | 80 | 10 | 10 | 3.82 | 3.79 | 1 | 1 | 3 | 10 | 210
100 | 0.95 |  | 80 | 10 | 10 | 3.82 | 3.79 | 1 | 1 | 3 | 20 | 183
100 | 0.95 |  | 80 | 10 | 10 | 2.8 | 3.79 | 1 | 0.6 | 3 | 1 | 358
100 | 0.95 |  | 80 | 10 | 10 | 2.8 | 3.79 | 1 | 0.6 | 3 | 2 | 310
100 | 0.95 |  | 80 | 10 | 10 | 2.8 | 3.79 | 1 | 0.6 | 3 | 3 | 286
100 | 0.95 |  | 80 | 10 | 10 | 2.8 | 3.79 | 1 | 0.6 | 3 | 5 | 264
100 | 0.95 |  | 80 | 10 | 10 | 2.8 | 3.79 | 1 | 0.6 | 3 | 7 | 249
100 | 0.95 |  | 80 | 10 | 10 | 2.8 | 3.79 | 1 | 0.6 | 3 | 10 | 230
100 | 0.95 |  | 80 | 10 | 10 | 2.8 | 3.79 | 1 | 0.6 | 3 | 20 | 193
0 | 0.62 | 129 | 75 | 10 | 15 | 2.8 | 3.79 | 1 | 1 | 3 | 1 | 401
0 | 0.62 | 129 | 75 | 10 | 15 | 2.8 | 3.79 | 1 | 1 | 3 | 4 | 384
0 | 0.62 | 129 | 75 | 10 | 15 | 2.8 | 3.79 | 1 | 1 | 3 | 8 | 363
0 | 0.62 | 129 | 75 | 10 | 15 | 2.8 | 3.79 | 1 | 1 | 3 | 10 | 316
0 | 0.62 | 129 | 75 | 10 | 15 | 2.8 | 3.79 | 1 | 1 | 3 | 20 | 273
67 | 0.96 |  | 70 | 10 | 20 | 3.31 | 3 | 6 | 1 | 2 | 1 | 159
67 | 0.96 |  | 70 | 10 | 20 | 3.31 | 3 | 6 | 1 | 2 | 2 | 115
67 | 0.96 |  | 70 | 10 | 20 | 3.31 | 3 | 6 | 1 | 2 | 3 | 96
67 | 0.96 |  | 70 | 10 | 20 | 3.31 | 3 | 6 | 1 | 2 | 4 | 82
67 | 0.96 |  | 70 | 10 | 20 | 3.31 | 3 | 6 | 1 | 2 | 5 | 75
67 | 0.96 |  | 70 | 10 | 20 | 3.31 | 3 | 6 | 1 | 2 | 6 | 69
67 | 0.96 |  | 70 | 10 | 20 | 3.31 | 3 | 6 | 1 | 2 | 7 | 60
67 | 0.96 |  | 70 | 10 | 20 | 3.31 | 3 | 6 | 1 | 2 | 8 | 54
67 | 0.96 |  | 70 | 10 | 20 | 3.31 | 3 | 6 | 1 | 2 | 9 | 51
67 | 0.96 |  | 70 | 10 | 20 | 3.31 | 3 | 6 | 1 | 2 | 10 | 45
0 | 0.62 |  | 80 | 10 | 10 | 2.8 | 3.79 | 1 | 0.7 | 3 | 1 | 121
0 | 0.62 |  | 80 | 10 | 10 | 2.8 | 3.79 | 1 | 0.7 | 3 | 2 | 106
0 | 0.62 |  | 80 | 10 | 10 | 2.8 | 3.79 | 1 | 0.7 | 3 | 3 | 97
0 | 0.62 |  | 80 | 10 | 10 | 2.8 | 3.79 | 1 | 0.7 | 3 | 5 | 80
0 | 0.62 |  | 80 | 10 | 10 | 2.8 | 3.79 | 1 | 0.7 | 3 | 8 | 73
0 | 0.62 |  | 80 | 10 | 10 | 2.8 | 3.79 | 1 | 0.7 | 3 | 10 | 57
0 | 0.62 | 2.81 | 80 | 10 | 10 | 3.58 | 3.79 | 0.5 | 1.8 | 3 | 0.5 | 181
0 | 0.62 | 2.81 | 80 | 10 | 10 | 3.58 | 3.79 | 0.5 | 1.8 | 3 | 1 | 125
0 | 0.62 | 2.81 | 80 | 10 | 10 | 3.58 | 3.79 | 0.5 | 1.8 | 3 | 2 | 85
0 | 0.62 | 2.81 | 80 | 10 | 10 | 3.58 | 3.79 | 0.5 | 1.8 | 3 | 3 | 62
0 | 0.62 | 2.81 | 80 | 10 | 10 | 3.58 | 3.79 | 0.5 | 1.8 | 3 | 4 | 48
0 | 0.62 | 2.81 | 80 | 10 | 10 | 3.58 | 3.79 | 0.5 | 1.8 | 3 | 5 | 39
0 | 0.62 | 2.81 | 80 | 10 | 10 | 3.58 | 3.79 | 0.5 | 1.8 | 3 | 6 | 33
0 | 0.62 | 2.81 | 80 | 10 | 10 | 3.58 | 3.79 | 0.5 | 1.8 | 3 | 7 | 29
0 | 0.62 | 2.81 | 80 | 10 | 10 | 3.58 | 3.79 | 0.5 | 1.8 | 3 | 8 | 26
0 | 0.62 | 2.81 | 80 | 10 | 10 | 3.58 | 3.79 | 0.5 | 1.8 | 3 | 9 | 23
0 | 0.62 | 2.81 | 80 | 10 | 10 | 3.58 | 3.79 | 0.5 | 1.8 | 3 | 10 | 21
0 | 0.62 |  |  |  |  | 3.31 | 3 |  | 0.45 | 3 | 2 | 744
0 | 0.62 |  |  |  |  | 3.31 | 3 |  | 0.45 | 3 | 4 | 680
0 | 0.62 |  |  |  |  | 3.31 | 3 |  | 0.45 | 3 | 6 | 400
0 | 0.62 |  |  |  |  | 3.31 | 3 |  | 0.45 | 3 | 9 | 279
0 | 0.62 |  |  |  |  | 3.31 | 3 |  | 0.45 | 3 | 12 | 156
0 | 0.63 | 44 | 70 | 15 | 15 | 3.31 | 3 | 2 | 0.8 | 3 | 0.5 | 137
0 | 0.63 | 44 | 70 | 15 | 15 | 3.31 | 3 | 2 | 0.8 | 3 | 1 | 110
0 | 0.63 | 44 | 70 | 15 | 15 | 3.31 | 3 | 2 | 0.8 | 3 | 2 | 101
0 | 0.63 | 44 | 70 | 15 | 15 | 3.31 | 3 | 2 | 0.8 | 3 | 3 | 92
0 | 0.63 | 44 | 70 | 15 | 15 | 3.31 | 3 | 2 | 0.8 | 3 | 5 | 84
0 | 0.63 | 44 | 70 | 15 | 15 | 3.31 | 3 | 2 | 0.8 | 3 | 7 | 75
0 | 0.63 | 44 | 70 | 15 | 15 | 3.31 | 3 | 2 | 0.8 | 3 | 10 | 69
0 | 0.63 | 44 | 70 | 15 | 15 | 3.31 | 3 | 2 | 0.8 | 3 | 15 | 57
63 | 0.64 |  | 100 | 0 | 0 | 3.58 | 3.79 | 1 | 0.7 | 3 | 1 | 108
63 | 0.64 |  | 100 | 0 | 0 | 3.58 | 3.79 | 1 | 0.7 | 3 | 2 | 48
63 | 0.64 |  | 100 | 0 | 0 | 3.58 | 3.79 | 1 | 0.7 | 3 | 5 | 10
0 | 0.76 |  | 80 | 10 | 10 | 3.31 | 3.79 | 1 | 0.8 | 3 | 1 | 230
0 | 0.76 |  | 80 | 10 | 10 | 3.31 | 3.79 | 1 | 0.8 | 3 | 2 | 190
0 | 0.76 |  | 80 | 10 | 10 | 3.31 | 3.79 | 1 | 0.8 | 3 | 5 | 152
0 | 0.76 |  | 80 | 10 | 10 | 3.31 | 3.79 | 1 | 0.8 | 3 | 10 | 124
100 | 0.94 | 24.33 | 80 | 10 | 10 | 2.8 | 3.79 | 1 | 0.6 | 3 | 1 | 357
100 | 0.94 | 24.33 | 80 | 10 | 10 | 2.8 | 3.79 | 1 | 0.6 | 3 | 2 | 283
100 | 0.94 | 24.33 | 80 | 10 | 10 | 2.8 | 3.79 | 1 | 0.6 | 3 | 3 | 258
100 | 0.94 | 24.33 | 80 | 10 | 10 | 2.8 | 3.79 | 1 | 0.6 | 3 | 5 | 235
100 | 0.94 | 24.33 | 80 | 10 | 10 | 2.8 | 3.79 | 1 | 0.6 | 3 | 7 | 222
100 | 0.94 | 24.33 | 80 | 10 | 10 | 2.8 | 3.79 | 1 | 0.6 | 3 | 10 | 209
100 | 0.94 | 24.33 | 80 | 10 | 10 | 2.8 | 3.79 | 1 | 0.6 | 3 | 15 | 192
100 | 0.94 | 24.33 | 80 | 10 | 10 | 2.8 | 3.79 | 1 | 0.6 | 3 | 20 | 178
100 | 0.94 | 24.33 | 80 | 10 | 10 | 2.8 | 3.79 | 1 | 0.6 | 3 | 30 | 155
100 | 0.94 | 24.33 | 80 | 10 | 10 | 2.8 | 3.79 | 1 | 0.6 | 3 | 50 | 113
0 | 0.63 |  | 80 | 10 | 10 | 2.8 | 3.79 | 1 | 0.5 | 3 | 2 | 19
53 | 0.64 | 88 | 100 | 0 | 0 | 2.8 | 3.79 | 0.5 | 0.8 | 3 | 1 | 269
53 | 0.64 | 88 | 100 | 0 | 0 | 2.8 | 3.79 | 0.5 | 0.8 | 3 | 2 | 204
53 | 0.64 | 88 | 100 | 0 | 0 | 2.8 | 3.79 | 0.5 | 0.8 | 3 | 3 | 184
53 | 0.64 | 88 | 100 | 0 | 0 | 2.8 | 3.79 | 0.5 | 0.8 | 3 | 5 | 170
53 | 0.64 | 88 | 100 | 0 | 0 | 2.8 | 3.79 | 0.5 | 0.8 | 3 | 7 | 156
53 | 0.64 | 88 | 100 | 0 | 0 | 2.8 | 3.79 | 0.5 | 0.8 | 3 | 10 | 144
53 | 0.64 | 88 | 100 | 0 | 0 | 2.8 | 3.79 | 0.5 | 0.8 | 3 | 15 | 130
53 | 0.64 | 88 | 100 | 0 | 0 | 2.8 | 3.79 | 0.5 | 0.8 | 3 | 20 | 112
0 | 0.62 | 8.73 | 80 | 10 | 10 | 3.31 | 3 | 1 | 0.5 | 3 | 0.5 | 302
0 | 0.62 | 8.73 | 80 | 10 | 10 | 3.31 | 3 | 1 | 0.5 | 3 | 1 | 290
0 | 0.62 | 8.73 | 80 | 10 | 10 | 3.31 | 3 | 1 | 0.5 | 3 | 1.5 | 276
0 | 0.62 | 8.73 | 80 | 10 | 10 | 3.31 | 3 | 1 | 0.5 | 3 | 2 | 256
0 | 0.62 | 8.73 | 80 | 10 | 10 | 3.31 | 3 | 1 | 0.5 | 3 | 2.5 | 240
60 | 0.63 |  | 70 | 10 | 20 | 2.8 | 3.79 | 1 | 0.8 | 3 | 0.5 | 95
60 | 0.63 |  | 70 | 10 | 20 | 2.8 | 3.79 | 1 | 0.8 | 3 | 1 | 87
60 | 0.63 |  | 70 | 10 | 20 | 2.8 | 3.79 | 1 | 0.8 | 3 | 2 | 81
60 | 0.63 |  | 70 | 10 | 20 | 2.8 | 3.79 | 1 | 0.8 | 3 | 5 | 68
60 | 0.63 |  | 70 | 10 | 20 | 2.8 | 3.79 | 1 | 0.8 | 3 | 10 | 50
0 | 0.62 |  | 85 | 5 | 10 | 2.8 | 3.79 | 1 | 0.7 | 3 | 0.5 | 235
0 | 0.62 |  | 85 | 5 | 10 | 2.8 | 3.79 | 1 | 0.7 | 3 | 1 | 215
0 | 0.62 |  | 85 | 5 | 10 | 2.8 | 3.79 | 1 | 0.7 | 3 | 2 | 192
0 | 0.62 |  | 85 | 5 | 10 | 2.8 | 3.79 | 1 | 0.7 | 3 | 5 | 164
0 | 0.62 |  | 85 | 5 | 10 | 2.8 | 3.79 | 1 | 0.7 | 3 | 10 | 148
0 | 0.62 |  | 85 | 5 | 10 | 2.8 | 3.79 | 1 | 0.7 | 3 | 15 | 137
0 | 0.62 |  | 85 | 5 | 10 | 2.8 | 3.79 | 1 | 0.7 | 3 | 20 | 132
0 | 0.62 |  | 85 | 5 | 10 | 2.8 | 3.79 | 1 | 0.7 | 3 | 25 | 128
0 | 0.62 |  | 85 | 5 | 10 | 2.8 | 3.79 | 1 | 0.7 | 3 | 30 | 122
0 | 0.67 | 3.5 | 80 | 10 | 10 | 3.82 | 3.79 | 0.5 | 0.9 | 3 | 0.5 | 26
0 | 0.67 | 3.5 | 80 | 10 | 10 | 3.82 | 3.79 | 0.5 | 0.9 | 3 | 0.7 | 19
0 | 0.67 | 3.5 | 80 | 10 | 10 | 3.82 | 3.79 | 0.5 | 0.9 | 3 | 1 | 14
0 | 0.67 | 3.5 | 80 | 10 | 10 | 3.82 | 3.79 | 0.5 | 0.9 | 3 | 2 | 7
0 | 0.67 | 3.5 | 80 | 10 | 10 | 3.82 | 3.79 | 0.5 | 0.9 | 3 | 3 | 5
0 | 0.67 | 3.5 | 80 | 10 | 10 | 3.82 | 3.79 | 0.5 | 0.9 | 3 | 4 | 4
0 | 0.67 | 3.5 | 80 | 10 | 10 | 3.82 | 3.79 | 0.5 | 0.9 | 3 | 5 | 3
0 | 0.67 | 3.5 | 80 | 10 | 10 | 3.82 | 3.79 | 0.5 | 0.9 | 3 | 7 | 2
0 | 0.67 | 3.5 | 80 | 10 | 10 | 3.82 | 3.79 | 0.5 | 0.9 | 3 | 10 | 1.5
0 | 0.67 | 3.5 | 80 | 10 | 10 | 3.58 | 3.79 | 0.5 | 0.9 | 3 | 0.5 | 20
0 | 0.67 | 3.5 | 80 | 10 | 10 | 3.58 | 3.79 | 0.5 | 0.9 | 3 | 0.7 | 15
0 | 0.67 | 3.5 | 80 | 10 | 10 | 3.58 | 3.79 | 0.5 | 0.9 | 3 | 1 | 10
0 | 0.67 | 3.5 | 80 | 10 | 10 | 3.58 | 3.79 | 0.5 | 0.9 | 3 | 2 | 6
0 | 0.67 | 3.5 | 80 | 10 | 10 | 3.58 | 3.79 | 0.5 | 0.9 | 3 | 3 | 4
0 | 0.67 | 3.5 | 80 | 10 | 10 | 3.58 | 3.79 | 0.5 | 0.9 | 3 | 4 | 3
0 | 0.67 | 3.5 | 80 | 10 | 10 | 3.58 | 3.79 | 0.5 | 0.9 | 3 | 5 | 2
0 | 0.67 | 3.5 | 80 | 10 | 10 | 3.58 | 3.79 | 0.5 | 0.9 | 3 | 7 | 1.5
0 | 0.67 | 3.5 | 80 | 10 | 10 | 3.58 | 3.79 | 0.5 | 0.9 | 3 | 10 | 1
0 | 0.67 | 3.5 | 80 | 10 | 10 | 3.31 | 3.79 | 0.5 | 0.9 | 3 | 0.5 | 14
0 | 0.67 | 3.5 | 80 | 10 | 10 | 3.31 | 3.79 | 0.5 | 0.9 | 3 | 0.7 | 10
0 | 0.67 | 3.5 | 80 | 10 | 10 | 3.31 | 3.79 | 0.5 | 0.9 | 3 | 1 | 7
0 | 0.67 | 3.5 | 80 | 10 | 10 | 3.31 | 3.79 | 0.5 | 0.9 | 3 | 2 | 4
0 | 0.67 | 3.5 | 80 | 10 | 10 | 3.31 | 3.79 | 0.5 | 0.9 | 3 | 3 | 3
0 | 0.67 | 3.5 | 80 | 10 | 10 | 3.31 | 3.79 | 0.5 | 0.9 | 3 | 4 | 2
0 | 0.67 | 3.5 | 80 | 10 | 10 | 3.31 | 3.79 | 0.5 | 0.9 | 3 | 5 | 1.7
0 | 0.67 | 3.5 | 80 | 10 | 10 | 3.31 | 3.79 | 0.5 | 0.9 | 3 | 7 | 1
0 | 0.67 | 3.5 | 80 | 10 | 10 | 3.31 | 3.79 | 0.5 | 0.9 | 3 | 10 | 0.5
70 | 0.63 | 4.7 | 80 | 10 | 10 | 3.82 | 3.79 | 0.5 | 0.9 | 3 | 0.5 | 95
70 | 0.63 | 4.7 | 80 | 10 | 10 | 3.82 | 3.79 | 0.5 | 0.9 | 3 | 0.7 | 67
70 | 0.63 | 4.7 | 80 | 10 | 10 | 3.82 | 3.79 | 0.5 | 0.9 | 3 | 1 | 47
70 | 0.63 | 4.7 | 80 | 10 | 10 | 3.82 | 3.79 | 0.5 | 0.9 | 3 | 2 | 28
70 | 0.63 | 4.7 | 80 | 10 | 10 | 3.82 | 3.79 | 0.5 | 0.9 | 3 | 3 | 20
70 | 0.63 | 4.7 | 80 | 10 | 10 | 3.82 | 3.79 | 0.5 | 0.9 | 3 | 4 | 14
70 | 0.63 | 4.7 | 80 | 10 | 10 | 3.82 | 3.79 | 0.5 | 0.9 | 3 | 5 | 12
70 | 0.63 | 4.7 | 80 | 10 | 10 | 3.82 | 3.79 | 0.5 | 0.9 | 3 | 7 | 9
70 | 0.63 | 4.7 | 80 | 10 | 10 | 3.82 | 3.79 | 0.5 | 0.9 | 3 | 10 | 5
70 | 0.63 | 4.7 | 80 | 10 | 10 | 3.58 | 3.79 | 0.5 | 0.9 | 3 | 0.5 | 206
70 | 0.63 | 4.7 | 80 | 10 | 10 | 3.58 | 3.79 | 0.5 | 0.9 | 3 | 0.7 | 146
70 | 0.63 | 4.7 | 80 | 10 | 10 | 3.58 | 3.79 | 0.5 | 0.9 | 3 | 1 | 102
70 | 0.63 | 4.7 | 80 | 10 | 10 | 3.58 | 3.79 | 0.5 | 0.9 | 3 | 2 | 61
70 | 0.63 | 4.7 | 80 | 10 | 10 | 3.58 | 3.79 | 0.5 | 0.9 | 3 | 3 | 42
70 | 0.63 | 4.7 | 80 | 10 | 10 | 3.58 | 3.79 | 0.5 | 0.9 | 3 | 4 | 33
70 | 0.63 | 4.7 | 80 | 10 | 10 | 3.58 | 3.79 | 0.5 | 0.9 | 3 | 5 | 26
70 | 0.63 | 4.7 | 80 | 10 | 10 | 3.58 | 3.79 | 0.5 | 0.9 | 3 | 7 | 18
70 | 0.63 | 4.7 | 80 | 10 | 10 | 3.58 | 3.79 | 0.5 | 0.9 | 3 | 10 | 12
70 | 0.63 | 4.7 | 80 | 10 | 10 | 3.31 | 3.79 | 0.5 | 0.9 | 3 | 0.5 | 193
70 | 0.63 | 4.7 | 80 | 10 | 10 | 3.31 | 3.79 | 0.5 | 0.9 | 3 | 0.7 | 131
70 | 0.63 | 4.7 | 80 | 10 | 10 | 3.31 | 3.79 | 0.5 | 0.9 | 3 | 1 | 97
70 | 0.63 | 4.7 | 80 | 10 | 10 | 3.31 | 3.79 | 0.5 | 0.9 | 3 | 2 | 61
70 | 0.63 | 4.7 | 80 | 10 | 10 | 3.31 | 3.79 | 0.5 | 0.9 | 3 | 3 | 46
70 | 0.63 | 4.7 | 80 | 10 | 10 | 3.31 | 3.79 | 0.5 | 0.9 | 3 | 4 | 38
70 | 0.63 | 4.7 | 80 | 10 | 10 | 3.31 | 3.79 | 0.5 | 0.9 | 3 | 5 | 31
70 | 0.63 | 4.7 | 80 | 10 | 10 | 3.31 | 3.79 | 0.5 | 0.9 | 3 | 7 | 23
70 | 0.63 | 4.7 | 80 | 10 | 10 | 3.31 | 3.79 | 0.5 | 0.9 | 3 | 10 | 17
70 | 0.63 | 4.7 | 80 | 10 | 10 | 3.31 | 3.79 | 0.5 | 0.9 | 2 | 0.5 | 37
70 | 0.63 | 4.7 | 80 | 10 | 10 | 3.31 | 3.79 | 0.5 | 0.9 | 2 | 0.7 | 32
70 | 0.63 | 4.7 | 80 | 10 | 10 | 3.31 | 3.79 | 0.5 | 0.9 | 2 | 1 | 29
70 | 0.63 | 4.7 | 80 | 10 | 10 | 3.31 | 3.79 | 0.5 | 0.9 | 2 | 2 | 24
70 | 0.63 | 4.7 | 80 | 10 | 10 | 3.31 | 3.79 | 0.5 | 0.9 | 2 | 3 | 21
70 | 0.63 | 4.7 | 80 | 10 | 10 | 3.31 | 3.79 | 0.5 | 0.9 | 2 | 4 | 19
70 | 0.63 | 4.7 | 80 | 10 | 10 | 3.31 | 3.79 | 0.5 | 0.9 | 2 | 5 | 18
70 | 0.63 | 4.7 | 80 | 10 | 10 | 3.31 | 3.79 | 0.5 | 0.9 | 2 | 7 | 15
70 | 0.63 | 4.7 | 80 | 10 | 10 | 3.31 | 3.79 | 0.5 | 0.9 | 2 | 10 | 13
71 | 0.95 |  | 80 | 10 | 10 | 2.8 | 3.79 | 1 | 0.8 | 3 | 1 | 195
71 | 0.95 |  | 80 | 10 | 10 | 2.8 | 3.79 | 1 | 0.8 | 3 | 2 | 126
71 | 0.95 |  | 80 | 10 | 10 | 2.8 | 3.79 | 1 | 0.8 | 3 | 5 | 98
71 | 0.95 |  | 80 | 10 | 10 | 2.8 | 3.79 | 1 | 0.8 | 3 | 10 | 83
95 | 0.62 | 16.06 | 80 | 10 | 10 | 3.58 | 3.79 | 0.5 | 1 | 3 | 0.5 | 120
95 | 0.62 | 16.06 | 80 | 10 | 10 | 3.58 | 3.79 | 0.5 | 1 | 3 | 1 | 87
95 | 0.62 | 16.06 | 80 | 10 | 10 | 3.58 | 3.79 | 0.5 | 1 | 3 | 1.5 | 77
95 | 0.62 | 16.06 | 80 | 10 | 10 | 3.58 | 3.79 | 0.5 | 1 | 3 | 2 | 66
95 | 0.62 | 16.06 | 80 | 10 | 10 | 3.58 | 3.79 | 0.5 | 1 | 3 | 4 | 48
95 | 0.62 | 16.06 | 80 | 10 | 10 | 3.58 | 3.79 | 0.5 | 1 | 3 | 8 | 32
0 | 0.58 |  | 80 | 10 | 10 | 3.31 | 3 | 2 | 1 | 3 | 1 | 261
0 | 0.58 |  | 80 | 10 | 10 | 3.31 | 3 | 2 | 1 | 3 | 2 | 182
0 | 0.58 |  | 80 | 10 | 10 | 3.31 | 3 | 2 | 1 | 3 | 3 | 140
0 | 0.58 |  | 80 | 10 | 10 | 3.31 | 3 | 2 | 1 | 3 | 4 | 113
0 | 0.58 |  | 80 | 10 | 10 | 3.31 | 3 | 2 | 1 | 3 | 5 | 92
0 | 0.69 |  | 100 | 0 | 0 | 2.8 | 3.79 | 1 | 1 | 3 | 2 | 34
0 | 0.69 |  | 100 | 0 | 0 | 2.8 | 3.79 | 1 | 1 | 3 | 3 | 17
0 | 0.69 |  | 100 | 0 | 0 | 2.8 | 3.79 | 1 | 1 | 3 | 4 | 12
0 | 0.69 |  | 100 | 0 | 0 | 2.8 | 3.79 | 1 | 1 | 3 | 5 | 10
0 | 0.62 |  |  |  |  | 3.58 | 3.79 | 1 | 0.8 | 3 | 1 | 518
0 | 0.62 |  |  |  |  | 3.58 | 3.79 | 1 | 0.8 | 3 | 2 | 415
0 | 0.62 |  |  |  |  | 3.58 | 3.79 | 1 | 0.8 | 3 | 3 | 363
0 | 0.62 |  |  |  |  | 3.58 | 3.79 | 1 | 0.8 | 3 | 4 | 335
0 | 0.62 |  |  |  |  | 3.58 | 3.79 | 1 | 0.8 | 3 | 5 | 318
0 | 0.62 |  |  |  |  | 3.58 | 3.79 | 1 | 0.8 | 3 | 10 | 275
0 | 0.62 |  |  |  |  | 3.58 | 3.79 | 1 | 0.8 | 2 | 0.1 | 45
0 | 0.62 |  |  |  |  | 3.58 | 3.79 | 1 | 0.8 | 2 | 0.2 | 43
0 | 0.62 |  |  |  |  | 3.58 | 3.79 | 1 | 0.8 | 2 | 0.3 | 42
0 | 0.62 |  |  |  |  | 3.58 | 3.79 | 1 | 0.8 | 2 | 0.4 | 42
0 | 0.62 |  |  |  |  | 3.58 | 3.79 | 1 | 0.8 | 2 | 1 | 39
0 | 0.62 |  |  |  |  | 3.58 | 3.79 | 1 | 0.8 | 2 | 2 | 36
0 | 0.62 |  |  |  |  | 3.58 | 3.79 | 1 | 0.8 | 2 | 10 | 23
0 | 0.63 |  | 85 | 5 | 10 | 3.31 | 3.32 | 1 | 0.6 | 3 | 0.24 | 145
0 | 0.63 |  | 85 | 5 | 10 | 3.31 | 3.32 | 1 | 0.6 | 3 | 0.59 | 125
0 | 0.63 |  | 85 | 5 | 10 | 3.31 | 3.32 | 1 | 0.6 | 3 | 1.18 | 100
0 | 0.63 |  | 85 | 5 | 10 | 3.31 | 3.32 | 1 | 0.6 | 3 | 2.35 | 67
67.5 | 0.64 | 7.5 | 80 | 10 | 10 | 3.31 | 3 | 2 | 0.5 | 3 | 1 | 282
67.5 | 0.64 | 7.5 | 80 | 10 | 10 | 3.31 | 3 | 2 | 0.5 | 3 | 2 | 255
67.5 | 0.64 | 7.5 | 80 | 10 | 10 | 3.31 | 3 | 2 | 0.5 | 3 | 3 | 240
67.5 | 0.64 | 7.5 | 80 | 10 | 10 | 3.31 | 3 | 2 | 0.5 | 3 | 5 | 219
67.5 | 0.64 | 7.5 | 80 | 10 | 10 | 3.31 | 3 | 2 | 0.5 | 3 | 8 | 186
67.5 | 0.64 | 7.5 | 80 | 10 | 10 | 3.31 | 3 | 2 | 0.5 | 3 | 10 | 167
67.5 | 0.64 | 7.5 | 80 | 10 | 10 | 3.31 | 3 | 2 | 0.5 | 3 | 15 | 130
67.5 | 0.64 | 7.5 | 80 | 10 | 10 | 3.31 | 3 | 2 | 0.5 | 3 | 20 | 98
0 | 0.65 | 108 | 85 | 5 | 10 | 3.58 | 3 | 6 | 0.8 | 3 | 0.5 | 40
0 | 0.65 | 108 | 85 | 5 | 10 | 3.58 | 3 | 6 | 0.8 | 3 | 1 | 34
0 | 0.65 | 108 | 85 | 5 | 10 | 3.58 | 3 | 6 | 0.8 | 3 | 2 | 27
0 | 0.65 | 108 | 85 | 5 | 10 | 3.58 | 3 | 6 | 0.8 | 3 | 5 | 20
0 | 0.65 | 108 | 85 | 5 | 10 | 3.58 | 3 | 6 | 0.8 | 3 | 10 | 17
0 | 0.61 |  |  |  |  | 3.31 | 3.79 | 0.5 | 0.7 | 2 | 1 | 144
0 | 0.61 |  |  |  |  | 3.31 | 3.79 | 0.5 | 0.7 | 2 | 1.5 | 129
0 | 0.61 |  |  |  |  | 3.31 | 3.79 | 0.5 | 0.7 | 2 | 2 | 119
0 | 0.61 |  |  |  |  | 3.31 | 3.79 | 0.5 | 0.7 | 2 | 3 | 104
0 | 0.61 |  |  |  |  | 3.31 | 3.79 | 0.5 | 0.7 | 2 | 4 | 94
0 | 0.61 |  |  |  |  | 3.31 | 3.79 | 0.5 | 0.7 | 2 | 5 | 86
0 | 0.62 |  | 80 | 10 | 10 | 3.31 | 3 | 3 | 0.45 | 3 | 1 | 197
0 | 0.62 |  | 80 | 10 | 10 | 3.31 | 3 | 3 | 0.45 | 3 | 2 | 196
0 | 0.62 |  | 80 | 10 | 10 | 3.31 | 3 | 3 | 0.45 | 3 | 3 | 137
0 | 0.62 |  | 80 | 10 | 10 | 3.31 | 3 | 3 | 0.45 | 3 | 4 | 120
0 | 0.62 |  | 80 | 10 | 10 | 3.31 | 3 | 3 | 0.45 | 3 | 5 | 103
0 | 0.62 |  | 80 | 10 | 10 | 3.31 | 3 | 3 | 0.45 | 3 | 6 | 91
0 | 0.62 |  | 80 | 10 | 10 | 3.31 | 3 | 3 | 0.45 | 3 | 7 | 82
0 | 0.62 |  | 80 | 10 | 10 | 3.31 | 3 | 3 | 0.45 | 3 | 8 | 74
0 | 0.62 |  | 80 | 10 | 10 | 3.31 | 3 | 3 | 0.45 | 3 | 9 | 67
0 | 0.62 |  | 80 | 10 | 10 | 3.31 | 3 | 3 | 0.45 | 3 | 10 | 59
0 | 0.63 |  | 100 | 0 | 0 | 3.31 | 3 | 6 | 0.8 | 2 | 0.5 | 229
0 | 0.63 |  | 100 | 0 | 0 | 3.31 | 3 | 6 | 0.8 | 2 | 1 | 226
0 | 0.63 |  | 100 | 0 | 0 | 3.31 | 3 | 6 | 0.8 | 2 | 2 | 205
0 | 0.63 |  | 100 | 0 | 0 | 3.31 | 3 | 6 | 0.8 | 2 | 5 | 178
80 | 0.98 |  | 80 | 10 | 10 | 3.82 | 3.32 | 20 | 1.4 | 3 | 1 | 223
80 | 0.98 |  | 80 | 10 | 10 | 3.82 | 3.32 | 20 | 1.4 | 3 | 5 | 179
80 | 0.98 |  | 80 | 10 | 10 | 3.82 | 3.32 | 20 | 1.4 | 3 | 10 | 148
80 | 0.98 |  | 80 | 10 | 10 | 3.82 | 3.32 | 20 | 1.4 | 3 | 20 | 103
0 | 0.62 |  | 100 | 0 | 0 | 3.31 | 3 | 3 | 0.5 | 3 | 1 | 240
0 | 0.62 |  | 100 | 0 | 0 | 3.31 | 3 | 3 | 0.5 | 3 | 2 | 186
0 | 0.62 |  | 100 | 0 | 0 | 3.31 | 3 | 3 | 0.5 | 3 | 3 | 146
0 | 0.62 |  | 100 | 0 | 0 | 3.31 | 3 | 3 | 0.5 | 3 | 4 | 128
0 | 0.62 |  | 100 | 0 | 0 | 3.31 | 3 | 3 | 0.5 | 3 | 5 | 114
0 | 0.62 |  | 100 | 0 | 0 | 3.31 | 3 | 3 | 0.5 | 3 | 10 | 80
0 | 0.62 |  | 100 | 0 | 0 | 3.31 | 3 | 3 | 0.5 | 3 | 20 | 69
80 | 0.64 |  | 100 | 0 | 0 | 2.8 | 3.79 | 1 | 0.7 | 3 | 1 | 181
0 | 0.67 |  | 100 | 0 | 0 | 2.8 | 3.79 | 0.5 | 0.9 | 3 | 1 | 170
0 | 0.67 |  | 100 | 0 | 0 | 2.8 | 3.79 | 0.5 | 0.9 | 3 | 2 | 97
0 | 0.67 |  | 100 | 0 | 0 | 2.8 | 3.79 | 0.5 | 0.9 | 3 | 3 | 68
0 | 0.67 |  | 100 | 0 | 0 | 2.8 | 3.79 | 0.5 | 0.9 | 3 | 4 | 50
0 | 0.67 |  | 100 | 0 | 0 | 2.8 | 3.79 | 0.5 | 0.9 | 3 | 5 | 36
0 | 0.64 | 20.54 | 75 | 10 | 15 | 3.31 | 3 | 1 | 0.8 | 3 | 1 | 255
0 | 0.64 | 20.54 | 75 | 10 | 15 | 3.31 | 3 | 1 | 0.8 | 3 | 2 | 157
0 | 0.64 | 20.54 | 75 | 10 | 15 | 3.31 | 3 | 1 | 0.8 | 3 | 3 | 131
0 | 0.64 | 20.54 | 75 | 10 | 15 | 3.31 | 3 | 1 | 0.8 | 3 | 4 | 110
0 | 0.64 | 20.54 | 75 | 10 | 15 | 3.31 | 3 | 1 | 0.8 | 3 | 5 | 106
0 | 0.64 | 20.54 | 75 | 10 | 15 | 3.31 | 3 | 1 | 0.8 | 3 | 10 | 103
0 | 0.68 | 18.26 | 95 | 5 | 0 | 3.31 | 3 | 1 | 0.6 | 3 | 1 | 535
0 | 0.68 | 18.26 | 95 | 5 | 0 | 3.31 | 3 | 1 | 0.6 | 3 | 2 | 406
0 | 0.68 | 18.26 | 95 | 5 | 0 | 3.31 | 3 | 1 | 0.6 | 3 | 3 | 294
0 | 0.68 | 18.26 | 95 | 5 | 0 | 3.31 | 3 | 1 | 0.6 | 3 | 4 | 117
0 | 0.68 | 18.26 | 95 | 5 | 0 | 3.31 | 3 | 1 | 0.6 | 3 | 5 | 78
0 | 0.64 | 3.6 | 80 | 10 | 10 | 2.8 | 3.79 | 1 | 0.5 | 3 | 1 | 63
0 | 0.64 | 3.6 | 80 | 10 | 10 | 2.8 | 3.79 | 1 | 0.5 | 3 | 2 | 54
0 | 0.64 | 3.6 | 80 | 10 | 10 | 2.8 | 3.79 | 1 | 0.5 | 3 | 5 | 48
0 | 0.64 | 3.6 | 80 | 10 | 10 | 2.8 | 3.79 | 1 | 0.5 | 3 | 10 | 43
0 | 0.62 | 38.32 | 75 | 10 | 15 | 3.58 | 3.79 | 1 | 1 | 3 | 2 | 52
0 | 0.62 | 38.32 | 75 | 10 | 15 | 3.58 | 3.79 | 1 | 1 | 3 | 3 | 22
0 | 0.62 | 38.32 | 75 | 10 | 15 | 3.58 | 3.79 | 1 | 1 | 3 | 4 | 13
0 | 0.62 | 38.32 | 75 | 10 | 15 | 3.58 | 3.79 | 1 | 1 | 3 | 5 | 11
0 | 0.62 | 38.32 | 75 | 10 | 15 | 3.58 | 3.79 | 1 | 1 | 3 | 6 | 5
0 | 0.62 | 13.2 | 80 | 5 | 15 | 3.31 | 3 | 6 | 0.6 | 3 | 1 | 241
0 | 0.62 | 13.2 | 80 | 5 | 15 | 3.31 | 3 | 6 | 0.6 | 3 | 2 | 231
0 | 0.62 | 13.2 | 80 | 5 | 15 | 3.31 | 3 | 6 | 0.6 | 3 | 3 | 228
0 | 0.62 | 13.2 | 80 | 5 | 15 | 3.31 | 3 | 6 | 0.6 | 3 | 5 | 225
0 | 0.62 | 13.2 | 80 | 5 | 15 | 3.31 | 3 | 6 | 0.6 | 3 | 10 | 220
0 | 0.62 | 13.2 | 80 | 5 | 15 | 3.31 | 3 | 6 | 0.6 | 3 | 20 | 203
0 | 0.61 |  | 80 | 5 | 15 | 3.58 | 3.79 | 1 | 0.4 | 3 | 0.1 | 249
0 | 0.61 |  | 80 | 5 | 15 | 3.58 | 3.79 | 1 | 0.4 | 3 | 0.2 | 201
0 | 0.61 |  | 80 | 5 | 15 | 3.58 | 3.79 | 1 | 0.4 | 3 | 0.5 | 177
0 | 0.61 |  | 80 | 5 | 15 | 3.58 | 3.79 | 1 | 0.4 | 3 | 1 | 174
0 | 0.61 |  | 80 | 5 | 15 | 3.58 | 3.79 | 1 | 0.4 | 3 | 2 | 175
0 | 0.61 |  | 80 | 5 | 15 | 3.58 | 3.79 | 1 | 0.4 | 3 | 3 | 172
0 | 0.61 |  | 80 | 5 | 15 | 3.58 | 3.79 | 1 | 0.4 | 3 | 5 | 164
0 | 0.63 | 21.1 | 75 | 10 | 15 | 3.58 | 3.79 | 1 | 1 | 3 | 1 | 129
0 | 0.63 | 21.1 | 75 | 10 | 15 | 3.58 | 3.79 | 1 | 1 | 3 | 1.5 | 115
0 | 0.63 | 21.1 | 75 | 10 | 15 | 3.58 | 3.79 | 1 | 1 | 3 | 3 | 102
0 | 0.63 | 21.1 | 75 | 10 | 15 | 3.58 | 3.79 | 1 | 1 | 3 | 5 | 91
0 | 0.63 | 21.1 | 75 | 10 | 15 | 3.58 | 3.79 | 1 | 1 | 3 | 10 | 73
0 | 0.64 |  | 100 | 0 | 0 | 3.31 | 3 | 3 | 0.4 | 3 | 1 | 440
0 | 0.64 |  | 100 | 0 | 0 | 3.31 | 3 | 3 | 0.4 | 3 | 2 | 428
0 | 0.64 |  | 100 | 0 | 0 | 3.31 | 3 | 3 | 0.4 | 3 | 3 | 415
0 | 0.64 |  | 100 | 0 | 0 | 3.31 | 3 | 3 | 0.4 | 3 | 4 | 346
0 | 0.64 | 8.9 | 100 | 0 | 0 | 3.58 | 3.79 | 1 | 0.6 | 3 | 0.5 | 198
0 | 0.64 | 8.9 | 100 | 0 | 0 | 3.58 | 3.79 | 1 | 0.6 | 3 | 1 | 177
0 | 0.64 | 8.9 | 100 | 0 | 0 | 3.58 | 3.79 | 1 | 0.6 | 3 | 2 | 160
0 | 0.64 | 8.9 | 100 | 0 | 0 | 3.58 | 3.79 | 1 | 0.6 | 3 | 3 | 142
0 | 0.64 | 8.9 | 100 | 0 | 0 | 3.58 | 3.79 | 1 | 0.6 | 3 | 4 | 129
0 | 0.64 | 8.9 | 100 | 0 | 0 | 3.58 | 3.79 | 1 | 0.6 | 3 | 5 | 119
0 | 0.64 | 8.9 | 100 | 0 | 0 | 3.58 | 3.79 | 1 | 0.6 | 3 | 10 | 84
0 | 0.64 | 11.6 | 100 | 0 | 0 | 3.58 | 3.79 | 1 | 0.6 | 3 | 0.5 | 162
0 | 0.64 | 11.6 | 100 | 0 | 0 | 3.58 | 3.79 | 1 | 0.6 | 3 | 1 | 155
0 | 0.64 | 11.6 | 100 | 0 | 0 | 3.58 | 3.79 | 1 | 0.6 | 3 | 2 | 125
0 | 0.64 | 11.6 | 100 | 0 | 0 | 3.58 | 3.79 | 1 | 0.6 | 3 | 3 | 106
0 | 0.64 | 11.6 | 100 | 0 | 0 | 3.58 | 3.79 | 1 | 0.6 | 3 | 4 | 92
0 | 0.64 | 11.6 | 100 | 0 | 0 | 3.58 | 3.79 | 1 | 0.6 | 3 | 5 | 83
0 | 0.64 | 11.6 | 100 | 0 | 0 | 3.58 | 3.79 | 1 | 0.6 | 3 | 10 | 32
0 | 0.64 | 3.3 | 100 | 0 | 0 | 3.58 | 3.79 | 1 | 0.6 | 3 | 0.5 | 111
0 | 0.64 | 3.3 | 100 | 0 | 0 | 3.58 | 3.79 | 1 | 0.6 | 3 | 1 | 105
0 | 0.64 | 3.3 | 100 | 0 | 0 | 3.58 | 3.79 | 1 | 0.6 | 3 | 2 | 81
0 | 0.64 | 3.3 | 100 | 0 | 0 | 3.58 | 3.79 | 1 | 0.6 | 3 | 3 | 67
0 | 0.64 | 3.3 | 100 | 0 | 0 | 3.58 | 3.79 | 1 | 0.6 | 3 | 4 | 56
0 | 0.64 | 3.3 | 100 | 0 | 0 | 3.58 | 3.79 | 1 | 0.6 | 3 | 5 | 48
0 | 0.64 | 3.3 | 100 | 0 | 0 | 3.58 | 3.79 | 1 | 0.6 | 3 | 10 | 24
0 | 0.61 |  | 95 | 5 | 0 | 3.58 | 3.79 | 0.5 | 1 | 3 | 0.5 | 50
0 | 0.61 |  | 95 | 5 | 0 | 3.58 | 3.79 | 0.5 | 1 | 3 | 1 | 35
0 | 0.61 |  | 95 | 5 | 0 | 3.58 | 3.79 | 0.5 | 1 | 3 | 2 | 13
0 | 0.61 |  | 95 | 5 | 0 | 3.58 | 3.79 | 0.5 | 1 | 3 | 3 | 8
0 | 0.61 |  | 95 | 5 | 0 | 3.58 | 3.79 | 0.5 | 1 | 3 | 4 | 8
0 | 0.61 |  | 95 | 5 | 0 | 3.58 | 3.79 | 0.5 | 1 | 3 | 5 | 4
0 | 0.62 |  | 80 | 10 | 10 | 3.31 | 3 | 3 | 0.55 | 3 | 0.5 | 128
0 | 0.62 |  | 80 | 10 | 10 | 3.31 | 3 | 3 | 0.55 | 3 | 1 | 111
0 | 0.62 |  | 80 | 10 | 10 | 3.31 | 3 | 3 | 0.55 | 3 | 1.5 | 104
0 | 0.62 |  | 80 | 10 | 10 | 3.31 | 3 | 3 | 0.55 | 3 | 2 | 99
0 | 0.62 |  | 80 | 10 | 10 | 3.31 | 3 | 3 | 0.55 | 3 | 3 | 90
0 | 0.62 |  | 80 | 10 | 10 | 3.31 | 3 | 3 | 0.55 | 3 | 4 | 87
0 | 0.62 |  | 90 | 10 | 0 | 3.58 | 3.79 | 0.5 | 1.2 | 3 | 1 | 336
0 | 0.62 |  | 90 | 10 | 0 | 3.58 | 3.79 | 0.5 | 1.2 | 3 | 2 | 281
0 | 0.62 |  | 90 | 10 | 0 | 3.58 | 3.79 | 0.5 | 1.2 | 3 | 3 | 250
0 | 0.62 |  | 90 | 10 | 0 | 3.58 | 3.79 | 0.5 | 1.2 | 3 | 4 | 239
0 | 0.62 |  | 90 | 10 | 0 | 3.58 | 3.79 | 0.5 | 1.2 | 3 | 5 | 238
0 | 0.62 |  | 90 | 10 | 0 | 3.58 | 3.79 | 0.5 | 1.2 | 2 | 1 | 110
0 | 0.62 |  | 90 | 10 | 0 | 3.58 | 3.79 | 0.5 | 1.2 | 2 | 2 | 68
0 | 0.62 |  | 90 | 10 | 0 | 3.58 | 3.79 | 0.5 | 1.2 | 2 | 3 | 50
0 | 0.62 |  | 90 | 10 | 0 | 3.58 | 3.79 | 0.5 | 1.2 | 2 | 4 | 35
0 | 0.62 |  | 90 | 10 | 0 | 3.58 | 3.79 | 0.5 | 1.2 | 2 | 5 | 22
0 | 0.62 |  | 90 | 10 | 0 | 3.58 | 3.79 | 0.5 | 1.2 | 2 | 7 | 21
0 | 0.62 |  | 90 | 10 | 0 | 3.58 | 3.79 | 0.5 | 1.2 | 2 | 10 | 18
70.6 | 0.94 | 19.5 | 80 | 10 | 10 | 3.58 | 3.79 | 1 | 0.5 | 3 | 1 | 180
70.6 | 0.94 | 19.5 | 80 | 10 | 10 | 3.58 | 3.79 | 1 | 0.5 | 3 | 2 | 140
70.6 | 0.94 | 19.5 | 80 | 10 | 10 | 3.58 | 3.79 | 1 | 0.5 | 3 | 3 | 130
70.6 | 0.94 | 19.5 | 80 | 10 | 10 | 3.58 | 3.79 | 1 | 0.5 | 3 | 5 | 119
70.6 | 0.94 | 19.5 | 80 | 10 | 10 | 3.58 | 3.79 | 1 | 0.5 | 3 | 7 | 113
70.6 | 0.94 | 19.5 | 80 | 10 | 10 | 3.58 | 3.79 | 1 | 0.5 | 3 | 10 | 104
70.6 | 0.94 | 19.5 | 80 | 10 | 10 | 3.58 | 3.79 | 1 | 0.5 | 3 | 15 | 94
70.6 | 0.94 | 19.5 | 80 | 10 | 10 | 3.58 | 3.79 | 1 | 0.5 | 3 | 20 | 85
59.1 | 0.94 | 12.7 | 80 | 10 | 10 | 3.58 | 3.79 | 1 | 0.5 | 3 | 1 | 100
59.1 | 0.94 | 12.7 | 80 | 10 | 10 | 3.58 | 3.79 | 1 | 0.5 | 3 | 2 | 89
59.1 | 0.94 | 12.7 | 80 | 10 | 10 | 3.58 | 3.79 | 1 | 0.5 | 3 | 3 | 83
59.1 | 0.94 | 12.7 | 80 | 10 | 10 | 3.58 | 3.79 | 1 | 0.5 | 3 | 5 | 75
59.1 | 0.94 | 12.7 | 80 | 10 | 10 | 3.58 | 3.79 | 1 | 0.5 | 3 | 7 | 71
59.1 | 0.94 | 12.7 | 80 | 10 | 10 | 3.58 | 3.79 | 1 | 0.5 | 3 | 10 | 65
59.1 | 0.94 | 12.7 | 80 | 10 | 10 | 3.58 | 3.79 | 1 | 0.5 | 3 | 15 | 58
59.1 | 0.94 | 12.7 | 80 | 10 | 10 | 3.58 | 3.79 | 1 | 0.5 | 3 | 20 | 51
18 | 0.65 | 19.6 | 80 | 10 | 10 | 3.58 | 3.79 | 1 | 0.5 | 3 | 1 | 91
18 | 0.65 | 19.6 | 80 | 10 | 10 | 3.58 | 3.79 | 1 | 0.5 | 3 | 2 | 82
18 | 0.65 | 19.6 | 80 | 10 | 10 | 3.58 | 3.79 | 1 | 0.5 | 3 | 3 | 70
18 | 0.65 | 19.6 | 80 | 10 | 10 | 3.58 | 3.79 | 1 | 0.5 | 3 | 5 | 64
18 | 0.65 | 19.6 | 80 | 10 | 10 | 3.58 | 3.79 | 1 | 0.5 | 3 | 7 | 60
18 | 0.65 | 19.6 | 80 | 10 | 10 | 3.58 | 3.79 | 1 | 0.5 | 3 | 10 | 55
18 | 0.65 | 19.6 | 80 | 10 | 10 | 3.58 | 3.79 | 1 | 0.5 | 3 | 15 | 46
18 | 0.65 | 19.6 | 80 | 10 | 10 | 3.58 | 3.79 | 1 | 0.5 | 3 | 20 | 39
0 | 0.63 | 44.16 | 70 | 15 | 15 | 2.8 | 3.79 | 1 | 0.8 | 3 | 1 | 225
0 | 0.63 | 44.16 | 70 | 15 | 15 | 2.8 | 3.79 | 1 | 0.8 | 3 | 2 | 173
0 | 0.63 | 44.16 | 70 | 15 | 15 | 2.8 | 3.79 | 1 | 0.8 | 3 | 5 | 113
0 | 0.63 | 44.16 | 70 | 15 | 15 | 2.8 | 3.79 | 1 | 0.8 | 3 | 7 | 99
0 | 0.63 | 44.16 | 70 | 15 | 15 | 2.8 | 3.79 | 1 | 0.8 | 3 | 10 | 83
0 | 0.63 | 44.16 | 70 | 15 | 15 | 2.8 | 3.79 | 1 | 0.8 | 3 | 15 | 69
0 | 0.63 | 44.16 | 70 | 15 | 15 | 3.58 | 3.79 | 1 | 0.8 | 3 | 1 | 205
0 | 0.63 | 44.16 | 70 | 15 | 15 | 3.58 | 3.79 | 1 | 0.8 | 3 | 2 | 148
0 | 0.63 | 44.16 | 70 | 15 | 15 | 3.58 | 3.79 | 1 | 0.8 | 3 | 5 | 108
0 | 0.63 | 44.16 | 70 | 15 | 15 | 3.58 | 3.79 | 1 | 0.8 | 3 | 7 | 90
0 | 0.63 | 44.16 | 70 | 15 | 15 | 3.58 | 3.79 | 1 | 0.8 | 3 | 10 | 68
0 | 0.63 | 44.16 | 70 | 15 | 15 | 3.58 | 3.79 | 1 | 0.8 | 3 | 15 | 58
0 | 0.63 | 44.16 | 70 | 15 | 15 | 3.31 | 3 | 2 | 0.8 | 3 | 1 | 123
0 | 0.63 | 44.16 | 70 | 15 | 15 | 3.31 | 3 | 2 | 0.8 | 3 | 2 | 108
0 | 0.63 | 44.16 | 70 | 15 | 15 | 3.31 | 3 | 2 | 0.8 | 3 | 5 | 86
0 | 0.63 | 44.16 | 70 | 15 | 15 | 3.31 | 3 | 2 | 0.8 | 3 | 7 | 78
0 | 0.63 | 44.16 | 70 | 15 | 15 | 3.31 | 3 | 2 | 0.8 | 3 | 10 | 69
0 | 0.63 | 44.16 | 70 | 15 | 15 | 3.31 | 3 | 2 | 0.8 | 3 | 15 | 65
0 | 0.63 |  | 80 | 10 | 10 | 3.31 | 3 | 3 | 0.45 | 3 | 1 | 100
0 | 0.63 |  | 80 | 10 | 10 | 3.31 | 3 | 3 | 0.45 | 3 | 2 | 83
0 | 0.63 |  | 80 | 10 | 10 | 3.31 | 3 | 3 | 0.45 | 3 | 3 | 70
0 | 0.63 |  | 80 | 10 | 10 | 3.31 | 3 | 3 | 0.45 | 3 | 4 | 59
0 | 0.63 |  | 80 | 10 | 10 | 3.31 | 3 | 3 | 0.45 | 3 | 5 | 51
0 | 0.63 |  | 80 | 10 | 10 | 3.31 | 3 | 3 | 0.45 | 3 | 6 | 44
0 | 0.63 |  | 80 | 10 | 10 | 3.31 | 3 | 3 | 0.45 | 3 | 7 | 38
0 | 0.63 |  | 80 | 10 | 10 | 3.31 | 3 | 3 | 0.45 | 3 | 8 | 28
0 | 0.63 |  | 80 | 10 | 10 | 3.31 | 3 | 3 | 0.45 | 3 | 9 | 25
0 | 0.63 |  | 80 | 10 | 10 | 3.31 | 3 | 3 | 0.45 | 3 | 10 | 23
0 | 0.63 | 17.94 | 80 | 10 | 10 | 3.31 | 3.32 | 1 | 1 | 3 | 1 | 93
0 | 0.63 | 17.94 | 80 | 10 | 10 | 3.31 | 3.32 | 1 | 1 | 3 | 2 | 81
0 | 0.63 | 17.94 | 80 | 10 | 10 | 3.31 | 3.32 | 1 | 1 | 3 | 5 | 66
0 | 0.63 | 17.94 | 80 | 10 | 10 | 3.31 | 3.32 | 1 | 1 | 3 | 10 | 59
0 | 0.63 | 17.94 | 80 | 10 | 10 | 3.31 | 3.32 | 1 | 1 | 3 | 20 | 53
72 | 0.63 |  | 100 | 0 | 0 | 2.8 | 3.79 | 1 | 0.7 | 2 | 0.1 | 147
72 | 0.63 |  | 100 | 0 | 0 | 2.8 | 3.79 | 1 | 0.7 | 2 | 0.2 | 118
72 | 0.63 |  | 100 | 0 | 0 | 2.8 | 3.79 | 1 | 0.7 | 2 | 0.5 | 99
72 | 0.63 |  | 100 | 0 | 0 | 2.8 | 3.79 | 1 | 0.7 | 2 | 1 | 89
72 | 0.63 |  | 100 | 0 | 0 | 2.8 | 3.79 | 1 | 0.7 | 2 | 5 | 75
72 | 0.63 |  | 100 | 0 | 0 | 2.8 | 3.79 | 1 | 0.7 | 2 | 10 | 67
72 | 0.63 |  | 100 | 0 | 0 | 2.8 | 3.79 | 1 | 0.7 | 2 | 50 | 48
0 | 0.62 |  | 80 | 5 | 15 | 3.58 | 3.79 | 1 | 0.3 | 3 | 1 | 545
0 | 0.61 |  | 80 | 5 | 15 | 3.31 | 3 | 2 | 0.5 | 3 | 1 | 391
0 | 0.61 |  | 80 | 5 | 15 | 3.31 | 3 | 2 | 0.5 | 3 | 2 | 397
0 | 0.61 |  | 80 | 5 | 15 | 3.31 | 3 | 2 | 0.5 | 3 | 4 | 394
0 | 0.61 |  | 80 | 5 | 15 | 3.31 | 3 | 2 | 0.5 | 3 | 8 | 382
0 | 0.61 |  | 80 | 5 | 15 | 3.31 | 3 | 2 | 0.5 | 3 | 16 | 366
0 | 0.61 |  | 80 | 5 | 15 | 3.31 | 3 | 2 | 0.5 | 3 | 20 | 373
33 | 0.6 |  | 100 | 0 | 0 | 3.31 | 3.32 | 1 | 1 | 3 | 1 | 281
33 | 0.6 |  | 100 | 0 | 0 | 3.31 | 3.32 | 1 | 1 | 3 | 2 | 202
33 | 0.6 |  | 100 | 0 | 0 | 3.31 | 3.32 | 1 | 1 | 3 | 3 | 181
33 | 0.6 |  | 100 | 0 | 0 | 3.31 | 3.32 | 1 | 1 | 3 | 4 | 167
33 | 0.6 |  | 100 | 0 | 0 | 3.31 | 3.32 | 1 | 1 | 3 | 5 | 160
33 | 0.6 |  | 100 | 0 | 0 | 3.31 | 3.32 | 1 | 1 | 3 | 10 | 106
71 | 0.94 |  | 100 | 0 | 0 | 3.31 | 3.79 | 0.5 | 1 | 3 | 1 | 230
71 | 0.94 |  | 100 | 0 | 0 | 3.31 | 3.79 | 0.5 | 1 | 3 | 2 | 172
71 | 0.94 |  | 100 | 0 | 0 | 3.31 | 3.79 | 0.5 | 1 | 3 | 3 | 150
71 | 0.94 |  | 100 | 0 | 0 | 3.31 | 3.79 | 0.5 | 1 | 3 | 4 | 137
71 | 0.94 |  | 100 | 0 | 0 | 3.31 | 3.79 | 0.5 | 1 | 3 | 5 | 129
71 | 0.94 |  | 100 | 0 | 0 | 3.31 | 3.79 | 0.5 | 1 | 3 | 8 | 112
71 | 0.94 |  | 100 | 0 | 0 | 3.31 | 3.79 | 0.5 | 1 | 3 | 10 | 106
71 | 0.94 |  | 100 | 0 | 0 | 3.31 | 3.79 | 0.5 | 1 | 3 | 15 | 88
0 | 0.65 | 38.69 | 100 | 0 | 0 | 3.31 | 3.79 | 1 | 1 | 3 | 1 | 1010
0 | 0.65 | 38.69 | 100 | 0 | 0 | 3.31 | 3.79 | 1 | 1 | 3 | 4 | 840
0 | 0.65 | 38.69 | 100 | 0 | 0 | 3.31 | 3.79 | 1 | 1 | 3 | 10 | 738
0 | 0.65 | 38.69 | 100 | 0 | 0 | 3.31 | 3.79 | 1 | 1 | 3 | 50 | 625
0 | 0.65 | 38.69 | 100 | 0 | 0 | 3.31 | 3.32 | 1 | 1 | 3 | 1 | 769
0 | 0.65 | 38.69 | 100 | 0 | 0 | 3.31 | 3.32 | 1 | 1 | 3 | 4 | 680
0 | 0.65 | 38.69 | 100 | 0 | 0 | 3.31 | 3.32 | 1 | 1 | 3 | 10 | 540
0 | 0.65 | 38.69 | 100 | 0 | 0 | 3.31 | 3.32 | 1 | 1 | 3 | 25 | 420
0 | 0.65 | 38.69 | 100 | 0 | 0 | 3.31 | 3.32 | 1 | 1 | 3 | 50 | 400
0 | 0.65 | 38.69 | 100 | 0 | 0 | 3.31 | 3.79 | 1 | 1.5 | 2 | 1 | 236
0 | 0.65 | 38.69 | 100 | 0 | 0 | 3.31 | 3.79 | 1 | 1.5 | 2 | 2 | 221
0 | 0.65 | 38.69 | 100 | 0 | 0 | 3.31 | 3.79 | 1 | 1.5 | 2 | 3 | 204
0 | 0.65 | 38.69 | 100 | 0 | 0 | 3.31 | 3.79 | 1 | 1.5 | 2 | 5 | 186
0 | 0.65 | 38.69 | 100 | 0 | 0 | 3.31 | 3.79 | 1 | 1.5 | 2 | 7 | 177
0 | 0.65 | 38.69 | 100 | 0 | 0 | 3.31 | 3.79 | 1 | 1.5 | 2 | 10 | 166
0 | 0.65 | 38.69 | 100 | 0 | 0 | 3.31 | 3.79 | 1 | 1.5 | 2 | 20 | 146
0 | 0.65 | 38.69 | 100 | 0 | 0 | 3.31 | 3.79 | 1 | 1.5 | 2 | 30 | 140
0 | 0.65 | 38.69 | 100 | 0 | 0 | 3.31 | 3.79 | 1 | 1.5 | 2 | 50 | 133
0 | 0.63 | 49 | 80 | 10 | 10 | 3.58 | 3.79 | 1 | 0.65 | 3 | 1 | 167
0 | 0.63 | 49 | 80 | 10 | 10 | 3.58 | 3.79 | 1 | 0.65 | 3 | 2 | 131
0 | 0.63 | 49 | 80 | 10 | 10 | 3.58 | 3.79 | 1 | 0.65 | 3 | 4 | 109
0 | 0.63 | 49 | 80 | 10 | 10 | 3.58 | 3.79 | 1 | 0.65 | 3 | 6 | 98
0 | 0.63 | 49 | 80 | 10 | 10 | 3.58 | 3.79 | 1 | 0.65 | 3 | 8 | 86
0 | 0.63 | 49 | 80 | 10 | 10 | 3.58 | 3.79 | 1 | 0.65 | 3 | 10 | 74
10 | 0.68 | 0.47 | 100 | 0 | 0 | 3.58 | 3.79 | 1 | 1 | 3 | 1 | 148
10 | 0.68 | 0.47 | 100 | 0 | 0 | 3.58 | 3.79 | 1 | 1 | 3 | 2 | 125
10 | 0.68 | 0.47 | 100 | 0 | 0 | 3.58 | 3.79 | 1 | 1 | 3 | 4 | 91
10 | 0.68 | 0.47 | 100 | 0 | 0 | 3.58 | 3.79 | 1 | 1 | 3 | 6 | 69
10 | 0.68 | 0.47 | 100 | 0 | 0 | 3.58 | 3.79 | 1 | 1 | 3 | 8 | 58
10 | 0.68 | 0.47 | 100 | 0 | 0 | 3.58 | 3.79 | 1 | 1 | 3 | 10 | 51
10 | 0.68 | 0.47 | 100 | 0 | 0 | 3.58 | 3.79 | 1 | 1 | 3 | 12 | 44
10 | 0.68 | 0.47 | 100 | 0 | 0 | 3.58 | 3.79 | 1 | 1 | 3 | 15 | 41
10 | 0.68 | 0.47 | 100 | 0 | 0 | 3.58 | 3.79 | 1 | 1 | 3 | 18 | 37
10 | 0.68 | 0.47 | 100 | 0 | 0 | 3.58 | 3.79 | 1 | 1 | 3 | 20 | 35
25 | 0.89 |  | 100 | 0 | 0 | 3.82 | 3.32 | 5 | 1 | 3 | 0.8 | 66
25 | 0.89 |  | 100 | 0 | 0 | 3.82 | 3.32 | 5 | 1 | 3 | 1.6 | 44
25 | 0.89 |  | 100 | 0 | 0 | 3.82 | 3.32 | 5 | 1 | 3 | 3 | 32
25 | 0.89 |  | 100 | 0 | 0 | 3.82 | 3.32 | 5 | 1 | 3 | 5 | 28
25 | 0.89 |  | 100 | 0 | 0 | 3.82 | 3.32 | 5 | 1 | 3 | 6 | 26
25 | 0.89 |  | 100 | 0 | 0 | 3.82 | 3.32 | 5 | 1 | 3 | 13 | 19
0 | 0.67 |  | 85 | 5 | 10 | 3.82 | 3.79 | 1 | 1 | 3 | 0.25 | 100
0 | 0.67 |  | 85 | 5 | 10 | 3.82 | 3.79 | 1 | 1 | 3 | 0.5 | 92
0 | 0.67 |  | 85 | 5 | 10 | 3.82 | 3.79 | 1 | 1 | 3 | 1 | 82
0 | 0.67 |  | 85 | 5 | 10 | 3.82 | 3.79 | 1 | 1 | 3 | 1.5 | 72
0 | 0.67 |  | 85 | 5 | 10 | 3.82 | 3.79 | 1 | 1 | 3 | 2 | 65
0 | 0.67 |  | 85 | 5 | 10 | 3.82 | 3.79 | 1 | 1 | 3 | 2.5 | 58
0 | 0.67 |  | 85 | 5 | 10 | 3.82 | 3.79 | 1 | 1 | 3 | 3 | 52
0 | 0.67 |  | 85 | 5 | 10 | 3.82 | 3.79 | 1 | 1 | 3 | 3.5 | 47
0 | 0.67 |  | 85 | 5 | 10 | 3.82 | 3.79 | 1 | 1 | 3 | 3.75 | 45
0 | 0.67 |  | 85 | 5 | 10 | 3.82 | 3.79 | 1 | 1 | 3 | 4 | 44
0 | 0.67 |  | 85 | 5 | 10 | 3.82 | 3.79 | 1 | 1 | 3 | 4.5 | 40
0 | 0.67 |  | 85 | 5 | 10 | 3.82 | 3.79 | 1 | 1 | 3 | 5 | 37
0 | 0.67 |  | 85 | 5 | 10 | 3.82 | 3.79 | 1 | 1 | 2 | 0.5 | 47
0 | 0.67 |  | 85 | 5 | 10 | 3.82 | 3.79 | 1 | 1 | 2 | 1 | 45
0 | 0.67 |  | 85 | 5 | 10 | 3.82 | 3.79 | 1 | 1 | 2 | 1.5 | 43
0 | 0.67 |  | 85 | 5 | 10 | 3.82 | 3.79 | 1 | 1 | 2 | 2 | 42
0 | 0.67 |  | 85 | 5 | 10 | 3.82 | 3.79 | 1 | 1 | 2 | 2.5 | 40
0 | 0.67 |  | 85 | 5 | 10 | 3.82 | 3.79 | 1 | 1 | 2 | 3 | 39
0 | 0.67 |  | 85 | 5 | 10 | 3.82 | 3.79 | 1 | 1 | 2 | 3.5 | 38
0 | 0.67 |  | 85 | 5 | 10 | 3.82 | 3.79 | 1 | 1 | 2 | 3.75 | 37.5
0 | 0.67 |  | 85 | 5 | 10 | 3.82 | 3.79 | 1 | 1 | 2 | 4 | 37
0 | 0.67 |  | 85 | 5 | 10 | 3.82 | 3.79 | 1 | 1 | 2 | 4.5 | 36
0 | 0.67 |  | 85 | 5 | 10 | 3.82 | 3.79 | 1 | 1 | 2 | 5 | 34
0 | 0.63 | 21.1 | 80 | 5 | 15 | 3.58 | 3.79 | 1 | 1 | 3 | 1 | 119
0 | 0.63 | 21.1 | 80 | 5 | 15 | 3.58 | 3.79 | 1 | 1 | 3 | 1.5 | 107
0 | 0.63 | 21.1 | 80 | 5 | 15 | 3.58 | 3.79 | 1 | 1 | 3 | 3 | 94
0 | 0.63 | 21.1 | 80 | 5 | 15 | 3.58 | 3.79 | 1 | 1 | 3 | 5 | 85
0 | 0.63 | 21.1 | 80 | 5 | 15 | 3.58 | 3.79 | 1 | 1 | 3 | 10 | 71
0 | 0.89 | 37 | 80 | 5 | 15 | 3.58 | 3.79 | 1 | 1 | 3 | 0.5 | 274
0 | 0.89 | 37 | 80 | 5 | 15 | 3.58 | 3.79 | 1 | 1 | 3 | 1 | 230
0 | 0.89 | 37 | 80 | 5 | 15 | 3.58 | 3.79 | 1 | 1 | 3 | 2 | 218
0 | 0.89 | 37 | 80 | 5 | 15 | 3.58 | 3.79 | 1 | 1 | 3 | 5 | 178
0 | 0.89 | 37 | 80 | 5 | 15 | 3.58 | 3.79 | 1 | 1 | 3 | 10 | 141
0 | 0.89 | 37 | 80 | 5 | 15 | 3.58 | 3.32 | 1 | 0.7 | 3 | 0.5 | 252
0 | 0.89 | 37 | 80 | 5 | 15 | 3.58 | 3.32 | 1 | 0.7 | 3 | 1 | 220
0 | 0.89 | 37 | 80 | 5 | 15 | 3.58 | 3.32 | 1 | 0.7 | 3 | 2 | 193
0 | 0.89 | 37 | 80 | 5 | 15 | 3.58 | 3.32 | 1 | 0.7 | 3 | 5 | 142
0 | 0.89 | 37 | 80 | 5 | 15 | 3.58 | 3.32 | 1 | 0.7 | 3 | 10 | 120
0 | 0.89 | 37 | 80 | 5 | 15 | 3.31 | 3.32 | 1 | 0.7 | 3 | 0.5 | 206
0 | 0.89 | 37 | 80 | 5 | 15 | 3.31 | 3.32 | 1 | 0.7 | 3 | 1 | 182
0 | 0.89 | 37 | 80 | 5 | 15 | 3.31 | 3.32 | 1 | 0.7 | 3 | 2 | 151
0 | 0.89 | 37 | 80 | 5 | 15 | 3.31 | 3.32 | 1 | 0.7 | 3 | 5 | 122
0 | 0.89 | 37 | 80 | 5 | 15 | 3.31 | 3.32 | 1 | 0.7 | 3 | 10 | 109
0 | 0.63 | 258 | 80 | 10 | 10 | 3.31 | 3 | 3 | 0.4 | 3 | 1 | 233
0 | 0.63 | 258 | 80 | 10 | 10 | 3.31 | 3 | 3 | 0.4 | 3 | 2 | 221
0 | 0.63 | 258 | 80 | 10 | 10 | 3.31 | 3 | 3 | 0.4 | 3 | 3 | 204
0 | 0.63 | 258 | 80 | 10 | 10 | 3.31 | 3 | 3 | 0.4 | 3 | 4 | 192
0 | 0.63 | 258 | 80 | 10 | 10 | 3.31 | 3 | 3 | 0.4 | 3 | 5 | 183
0 | 0.63 | 258 | 80 | 10 | 10 | 3.31 | 3 | 3 | 0.4 | 3 | 6 | 172
0 | 0.63 | 258 | 80 | 10 | 10 | 3.31 | 3 | 3 | 0.4 | 3 | 7 | 168
0 | 0.63 | 258 | 80 | 10 | 10 | 3.31 | 3 | 3 | 0.4 | 3 | 8 | 159
0 | 0.63 | 258 | 80 | 10 | 10 | 3.31 | 3 | 3 | 0.4 | 3 | 9 | 154
0 | 0.63 | 258 | 80 | 10 | 10 | 3.31 | 3 | 3 | 0.4 | 3 | 10 | 150
77.5 | 0.63 | 7.46 | 80 | 10 | 10 | 3.31 | 3 | 2 | 0.5 | 3 | 1 | 282
77.5 | 0.63 | 7.46 | 80 | 10 | 10 | 3.31 | 3 | 2 | 0.5 | 3 | 2 | 255
77.5 | 0.63 | 7.46 | 80 | 10 | 10 | 3.31 | 3 | 2 | 0.5 | 3 | 3 | 238
77.5 | 0.63 | 7.46 | 80 | 10 | 10 | 3.31 | 3 | 2 | 0.5 | 3 | 5 | 219
77.5 | 0.63 | 7.46 | 80 | 10 | 10 | 3.31 | 3 | 2 | 0.5 | 3 | 8 | 186
77.5 | 0.63 | 7.46 | 80 | 10 | 10 | 3.31 | 3 | 2 | 0.5 | 3 | 10 | 167
77.5 | 0.63 | 7.46 | 80 | 10 | 10 | 3.31 | 3 | 2 | 0.5 | 3 | 15 | 129
77.5 | 0.63 | 7.46 | 80 | 10 | 10 | 3.31 | 3 | 2 | 0.5 | 3 | 20 | 98
0 | 0.66 | 8.71 | 80 | 10 | 10 | 3.31 | 3 | 1 | 0.5 | 3 | 2.5 | 136
0 | 0.66 | 8.71 | 80 | 10 | 10 | 3.31 | 3 | 1 | 0.5 | 3 | 5 | 129
0 | 0.66 | 8.71 | 80 | 10 | 10 | 3.31 | 3 | 1 | 0.5 | 3 | 7.5 | 120
0 | 0.66 | 8.71 | 80 | 10 | 10 | 3.31 | 3 | 1 | 0.5 | 3 | 10 | 80
0 | 0.66 | 8.71 | 80 | 10 | 10 | 3.31 | 3 | 1 | 0.5 | 3 | 12.5 | 73
0 | 0.66 | 8.71 | 80 | 10 | 10 | 3.31 | 3 | 1 | 0.5 | 3 | 15 | 58
0 | 0.66 | 8.71 | 80 | 10 | 10 | 3.31 | 3 | 1 | 0.5 | 3 | 20 | 34